## Curve
EI Sensor Technologies
Resistance Versus Temperature Table
P/N EL3124F403 Revision “0”
Resistance @ +25°C = 40,000 Ω
Temperature | Temperature | Resistance Ratio | Resistance
(°C) | (°F) | (R@x°C/R@+25°C) | (Ω Nominal)
-55 | -67 | 79.36 | 3174400
-54 | -65.2 | 74.0636 | 2962544
-53 | -63.4 | 69.15203 | 2766081.3
-52 | -61.6 | 64.5952 | 2583808
-51 | -59.8 | 60.36547 | 2414618.7
-50 | -58 | 56.4376 | 2257504
-49 | -56.2 | 52.78833 | 2111533.3
-48 | -54.4 | 49.3964 | 1975856
-47 | -52.6 | 46.2422 | 1849688
-46 | -50.8 | 43.30777 | 1732310.7
-45 | -49 | 40.5766 | 1623064
-44 | -47.2 | 38.03353 | 1521341.3
-43 | -45.4 | 35.66453 | 1426581.3
-42 | -43.6 | 33.45677 | 1338270.7
-41 | -41.8 | 31.3984 | 1255936
-40 | -40 | 29.4785 | 1179140
-39 | -38.2 | 27.68703 | 1107481.3
-38 | -36.4 | 26.01467 | 1040586.7
-37 | -34.6 | 24.45287 | 978114.7
-36 | -32.8 | 22.99377 | 919750.7
-35 | -31 | 21.63 | 865200
-34 | -29.2 | 20.35487 | 814194.7
-33 | -27.4 | 19.16217 | 766486.7
-32 | -25.6 | 18.04607 | 721842.7
-31 | -23.8 | 17.0013 | 680052
-30 | -22 | 16.0229 | 640916
-29 | -20.2 | 15.1063 | 604252
-28 | -18.4 | 14.2473 | 569892
-27 | -16.6 | 13.44197 | 537678.7
-26 | -14.8 | 12.68663 | 507465.3
-25 | -13 | 11.978 | 479120
-24 | -11.2 | 11.31287 | 452514.7
-23 | -9.4 | 10.68837 | 427534.7
-22 | -7.6 | 10.10183 | 404073.3
-21 | -5.8 | 9.550733 | 382029.3
-20 | -4 | 9.032733 | 361309.3
-19 | -2.2 | 8.5457 | 341828
-18 | -0.4 | 8.087633 | 323505.3
-17 | 1.4 | 7.656633 | 306265.3
-16 | 3.2 | 7.250933 | 290037.3
-15 | 5 | 6.869 | 274760
-14 | 6.8 | 6.509267 | 260370.7
-13 | 8.6 | 6.170333 | 246813.3
-12 | 10.4 | 5.8509 | 234036
-11 | 12.2 | 5.549733 | 221989.3
-10 | 14 | 5.265733 | 210629.3
-9 | 15.8 | 4.9978 | 199912
-8 | 17.6 | 4.744933 | 189797.3
-7 | 19.4 | 4.506233 | 180249.3
-6 | 21.2 | 4.280833 | 171233.3
-5 | 23 | 4.067933 | 162717.3
-4 | 24.8 | 3.866767 | 154670.7
-3 | 26.6 | 3.676633 | 147065.3
-2 | 28.4 | 3.496867 | 139874.7
-1 | 30.2 | 3.326833 | 133073.3
0 | 32 | 3.166 | 126640
1 | 33.8 | 3.01375 | 120550
2 | 35.6 | 2.86963 | 114785.2
3 | 37.4 | 2.73317 | 109326.8
4 | 39.2 | 2.60392 | 104156.8
5 | 41 | 2.481463 | 99258.53
6 | 42.8 | 2.365413 | 94616.53
7 | 44.6 | 2.2554 | 90216
8 | 46.4 | 2.151083 | 86043.33
9 | 48.2 | 2.052137 | 82085.47
10 | 50 | 1.95826 | 78330.4
11 | 51.8 | 1.869167 | 74766.67
12 | 53.6 | 1.78459 | 71383.6
13 | 55.4 | 1.70428 | 68171.2
14 | 57.2 | 1.628003 | 65120.13
15 | 59 | 1.555533 | 62221.33
16 | 60.8 | 1.486663 | 59466.53
17 | 62.6 | 1.4212 | 56848
18 | 64.4 | 1.358953 | 54358.13
19 | 66.2 | 1.299757 | 51990.27
20 | 68 | 1.24344 | 49737.6
21 | 69.8 | 1.18985 | 47594
22 | 71.6 | 1.138847 | 45553.87
23 | 73.4 | 1.090287 | 43611.47
24 | 75.2 | 1.044047 | 41761.87
25 | 77 | 1 | 40000
26 | 78.8 | 0.9580367 | 38321.47
27 | 80.6 | 0.9180467 | 36721.87
28 | 82.4 | 0.8799267 | 35197.07
29 | 84.2 | 0.84358 | 33743.2
30 | 86 | 0.80892 | 32356.8
31 | 87.8 | 0.77586 | 31034.4
32 | 89.6 | 0.7443133 | 29772.53
33 | 91.4 | 0.7142067 | 28568.27
34 | 93.2 | 0.68547 | 27418.8
35 | 95 | 0.6580333 | 26321.33
36 | 96.8 | 0.63183 | 25273.2
37 | 98.6 | 0.6068 | 24272
38 | 100.4 | 0.5828867 | 23315.47
39 | 102.2 | 0.5600333 | 22401.33
40 | 104 | 0.53819 | 21527.6
41 | 105.8 | 0.5173033 | 20692.13
42 | 107.6 | 0.4973333 | 19893.33
43 | 109.4 | 0.47823 | 19129.2
44 | 111.2 | 0.4599567 | 18398.27
45 | 113 | 0.4424667 | 17698.67
46 | 114.8 | 0.42573 | 17029.2
47 | 116.6 | 0.4097067 | 16388.27
48 | 118.4 | 0.3943667 | 15774.67
49 | 120.2 | 0.3796733 | 15186.93
50 | 122 | 0.3656 | 14624
51 | 123.8 | 0.3521167 | 14084.67
52 | 125.6 | 0.3391933 | 13567.73
53 | 127.4 | 0.32681 | 13072.4
54 | 129.2 | 0.3149367 | 12597.47
55 | 131 | 0.30355 | 12142
56 | 132.8 | 0.29263 | 11705.2
57 | 134.6 | 0.2821567 | 11286.27
58 | 136.4 | 0.27211 | 10884.4
59 | 138.2 | 0.2624667 | 10498.67
60 | 140 | 0.25321 | 10128.4
61 | 141.8 | 0.2443233 | 9772.933
62 | 143.6 | 0.2357933 | 9431.733
63 | 145.4 | 0.2276 | 9104
64 | 147.2 | 0.21973 | 8789.2
65 | 149 | 0.21217 | 8486.8
66 | 150.8 | 0.2049067 | 8196.267
67 | 152.6 | 0.1979233 | 7916.933
68 | 154.4 | 0.1912133 | 7648.533
69 | 156.2 | 0.18476 | 7390.4
70 | 158 | 0.1785567 | 7142.267
71 | 159.8 | 0.17259 | 6903.6
72 | 161.6 | 0.16685 | 6674
73 | 163.4 | 0.1613267 | 6453.067
74 | 165.2 | 0.1560133 | 6240.533
75 | 167 | 0.1509 | 6036
76 | 168.8 | 0.145982 | 5839.28
77 | 170.6 | 0.141247 | 5649.88
78 | 172.4 | 0.1366873 | 5467.493
79 | 174.2 | 0.132296 | 5291.84
80 | 176 | 0.1280657 | 5122.627
81 | 177.8 | 0.1239903 | 4959.613
82 | 179.6 | 0.120063 | 4802.52
83 | 181.4 | 0.1162783 | 4651.133
84 | 183.2 | 0.11263 | 4505.2
85 | 185 | 0.1091127 | 4364.507
86 | 186.8 | 0.1057213 | 4228.853
87 | 188.6 | 0.102451 | 4098.04
88 | 190.4 | 0.09929633 | 3971.853
89 | 192.2 | 0.09625333 | 3850.133
90 | 194 | 0.093317 | 3732.68
91 | 195.8 | 0.09048367 | 3619.347
92 | 197.6 | 0.08774933 | 3509.973
93 | 199.4 | 0.08510967 | 3404.387
94 | 201.2 | 0.08256133 | 3302.453
95 | 203 | 0.08010067 | 3204.027
96 | 204.8 | 0.07772433 | 3108.973
97 | 206.6 | 0.07542933 | 3017.173
98 | 208.4 | 0.073212 | 2928.48
99 | 210.2 | 0.07107 | 2842.8
100 | 212 | 0.069 | 2760
101 | 213.8 | 0.06699967 | 2679.987
102 | 215.6 | 0.065066 | 2602.64
103 | 217.4 | 0.06319667 | 2527.867
104 | 219.2 | 0.06138933 | 2455.573
105 | 221 | 0.05964167 | 2385.667
106 | 222.8 | 0.05795133 | 2318.053
107 | 224.6 | 0.05631667 | 2252.667
108 | 226.4 | 0.054735 | 2189.4
109 | 228.2 | 0.05320467 | 2128.187
110 | 230 | 0.05172367 | 2068.947
111 | 231.8 | 0.05029067 | 2011.627
112 | 233.6 | 0.04890367 | 1956.147
113 | 235.4 | 0.04756067 | 1902.427
114 | 237.2 | 0.04626033 | 1850.413
115 | 239 | 0.04500133 | 1800.053
116 | 240.8 | 0.043782 | 1751.28
117 | 242.6 | 0.042601 | 1704.04
118 | 244.4 | 0.041457 | 1658.28
119 | 246.2 | 0.04034867 | 1613.947
120 | 248 | 0.03927467 | 1570.987
121 | 249.8 | 0.03823367 | 1529.347
122 | 251.6 | 0.037225 | 1489
123 | 253.4 | 0.036247 | 1449.88
124 | 255.2 | 0.035299 | 1411.96
125 | 257 | 0.03438 | 1375.2
126 | 258.8 | 0.03348867 | 1339.547
127 | 260.6 | 0.03262433 | 1304.973
128 | 262.4 | 0.03178567 | 1271.427
129 | 264.2 | 0.03097233 | 1238.893
130 | 266 | 0.03018333 | 1207.333
131 | 267.8 | 0.02941767 | 1176.707
132 | 269.6 | 0.02867467 | 1146.987
133 | 271.4 | 0.02795333 | 1118.133
134 | 273.2 | 0.02725367 | 1090.147
135 | 275 | 0.026574 | 1062.96
136 | 276.8 | 0.02591433 | 1036.573
137 | 278.6 | 0.02527367 | 1010.947
138 | 280.4 | 0.02465167 | 986.0667
139 | 282.2 | 0.02404733 | 961.8933
140 | 284 | 0.02346033 | 938.4133
141 | 285.8 | 0.02289033 | 915.6133
142 | 287.6 | 0.02233633 | 893.4533
143 | 289.4 | 0.02179833 | 871.9333
144 | 291.2 | 0.02127533 | 851.0133
145 | 293 | 0.020767 | 830.68
146 | 294.8 | 0.02027267 | 810.9067
147 | 296.6 | 0.01979233 | 791.6933
148 | 298.4 | 0.01932567 | 773.0267
149 | 300.2 | 0.01887167 | 754.8667
150 | 302 | 0.01843 | 737.2
151 | 303.8 | 0.01800767 | 720.3067
152 | 305.6 | 0.01759633 | 703.8533
153 | 307.4 | 0.017196 | 687.84
154 | 309.2 | 0.016806 | 672.24
155 | 311 | 0.01642633 | 657.0533
156 | 312.8 | 0.01605667 | 642.2667
157 | 314.6 | 0.01569633 | 627.8533
158 | 316.4 | 0.01534533 | 613.8133
159 | 318.2 | 0.01500367 | 600.1467
160 | 320 | 0.01467033 | 586.8133
161 | 321.8 | 0.014346 | 573.84
162 | 323.6 | 0.01403 | 561.2
163 | 325.4 | 0.013722 | 548.88
164 | 327.2 | 0.01342167 | 536.8667
165 | 329 | 0.013129 | 525.16
166 | 330.8 | 0.012844 | 513.76
167 | 332.6 | 0.012566 | 502.64
168 | 334.4 | 0.01229533 | 491.8133
169 | 336.2 | 0.01203133 | 481.2533
170 | 338 | 0.011774 | 470.96
171 | 339.8 | 0.011523 | 460.92
172 | 341.6 | 0.01127833 | 451.1333
173 | 343.4 | 0.01103967 | 441.5867
174 | 345.2 | 0.010807 | 432.28
175 | 347 | 0.01058 | 423.2
176 | 348.8 | 0.01035867 | 414.3467
177 | 350.6 | 0.010143 | 405.72
178 | 352.4 | 0.009932333 | 397.2933
179 | 354.2 | 0.009727 | 389.08
180 | 356 | 0.009526667 | 381.0667
181 | 357.8 | 0.009331 | 373.24
182 | 359.6 | 0.009140333 | 365.6133
183 | 361.4 | 0.008954 | 358.16
184 | 363.2 | 0.008772333 | 350.8933
185 | 365 | 0.008595333 | 343.8133
186 | 366.8 | 0.008422333 | 336.8933
187 | 368.6 | 0.008253333 | 330.1333
188 | 370.4 | 0.008088333 | 323.5333
189 | 372.2 | 0.007927667 | 317.1067
190 | 374 | 0.007770333 | 310.8133
191 | 375.8 | 0.007617 | 304.68
192 | 377.6 | 0.007467333 | 298.6933
193 | 379.4 | 0.007321 | 292.84
194 | 381.2 | 0.007178 | 287.12
195 | 383 | 0.007038667 | 281.5467
196 | 384.8 | 0.006902333 | 276.0933
197 | 386.6 | 0.006769333 | 270.7733
198 | 388.4 | 0.006639 | 265.56
199 | 390.2 | 0.006512 | 260.48
200 | 392 | 0.006388 | 255.52
201 | 393.8 | 0.006266667 | 250.6667
202 | 395.6 | 0.006148333 | 245.9333
203 | 397.4 | 0.006032333 | 241.2933
204 | 399.2 | 0.005919333 | 236.7733
205 | 401 | 0.005808667 | 232.3467
206 | 402.8 | 0.005700667 | 228.0267
207 | 404.6 | 0.005595 | 223.8
208 | 406.4 | 0.005491667 | 219.6667
209 | 408.2 | 0.005390667 | 215.6267
210 | 410 | 0.005291667 | 211.6667
211 | 411.8 | 0.005195333 | 207.8133
212 | 413.6 | 0.005100667 | 204.0267
213 | 415.4 | 0.005008333 | 200.3333
214 | 417.2 | 0.004918 | 196.72
215 | 419 | 0.004829667 | 193.1867
216 | 420.8 | 0.004743333 | 189.7333
217 | 422.6 | 0.004658667 | 186.3467
218 | 424.4 | 0.004576 | 183.04
219 | 426.2 | 0.004495333 | 179.8133
220 | 428 | 0.004416 | 176.64